## Run Condition Data Summary
Run File | Feed Rate Ave (RPS) | Spool Wind Rate Set (RPS) | Spool Rate Ave (RPS) | Wind BF Rate Ave (PPS) | Heater Set (C) | Heater Temp Ave (C) | Sqrt(feed/spool) | Filament Diamter Ave (mm) | Filament Std Dev (mm) | System Power Ave (W) | System Power Std Dev (W) | Heater Current Ave (mA) | Heater Current Std Dev (mA) | Spool DC Motor Current Ave (mA) | Spool DC Motor Current Std Dev (mA) | Stepper and 12V Current Ave (mA) | Stepper and 12V Current Std Dev (mA)
log_Manual Control__2020-04-12_12-13-50.csv | 0.001 | 1 | 1.000132 | 127.7307192 | 90 | 90.00931 | 0.03162069 | 0.2134875 | 0.0167465 | 29.04105 | 1.000198 | 1778.186 | 79.32238 | 134.9129 | 4.725082 | 506.608 | 21.98372
log_Manual Control__2020-04-12_17-26-48.csv | 0.0003125 | 0.25 | 0.2509818 | 20.42629 | 90 | 90.06816 | 0.03528612 | 0.2283832 | 0.04428594 | 30.06467 | 1.123981 | 1956.171 | 89.19635 | 48.89093 | 2.84382 | 503.1769 | 23.01611
log_Manual Control__2020-04-12_17-26-48.csv | 0.0003125 | 0.5 | 0.4998986 | 28.56145711 | 90 | 90.08043 | 0.02500254 | 0.1728048 | 0.01233222 | 29.12695 | 1.001411 | 1849.458 | 83.00187 | 76.48161 | 2.496682 | 503.0872 | 21.01064
log_Manual Control__2020-04-12_17-49-04.csv | 0.0005 | 0.25 | 0.2542318 | 45.15962887 | 90 | 89.85064 | 0.04434759 | 0.3029679 | 0.02293235 | 28.68503 | 1.093912 | 1836.095 | 89.05297 | 48.17652 | 4.27648 | 506.039 | 19.2727
log_Manual Control__2020-04-12_17-49-04.csv | 0.0005 | 0.5 | 0.4997766 | 63.86536 | 90 | 90.04386 | 0.03162984 | 0.2170021 | 0.01440479 | 28.36654 | 0.9316409 | 1785.296 | 76.50059 | 75.52304 | 2.469729 | 507.1208 | 19.77799
log_Manual Control__2020-04-12_17-49-04.csv | 0.0005 | 0.75 | 0.7500666 | 78.21877166 | 90 | 90.01318 | 0.02581874 | 0.1735553 | 0.02176628 | 28.59112 | 0.9265181 | 1773.022 | 75.42547 | 104.3035 | 4.099634 | 506.1279 | 20.25632
log_Manual Control__2020-04-12_20-11-28.csv | 0.001 | 0.25 | 0.2497483 | 63.86536 | 90 | 89.5112 | 0.06327742 | 0.417626 | 0.05887692 | 32.08837 | 1.262281 | 2122.672 | 100.0433 | 47.60568 | 11.67095 | 503.0107 | 20.59469
log_Manual Control__2020-04-12_20-11-28.csv | 0.001 | 0.5 | 0.5000719 | 90.31925775 | 90 | 90.08301 | 0.04471814 | 0.2986362 | 0.01429884 | 30.37261 | 1.059486 | 1949.885 | 81.22324 | 75.38187 | 16.53778 | 505.6931 | 21.23448
log_Manual Control__2020-04-12_20-11-28.csv | 0.001 | 0.75 | 0.7499181 | 110.6180477 | 90 | 90.06137 | 0.03651683 | 0.2402844 | 0.01390431 | 30.02132 | 0.9515212 | 1890.827 | 78.28622 | 104.7069 | 4.211644 | 506.9047 | 21.7087
log_Manual Control__2020-04-12_20-11-28.csv | 0.001 | 1 | 1.000138 | 127.7307192 | 90 | 90.03721 | 0.03162059 | 0.2165608 | 0.01491536 | 29.54819 | 1.001767 | 1819.628 | 80.17814 | 135.4191 | 4.473079 | 510.2923 | 20.43278
log_Manual Control__2020-04-12_20-11-28.csv | 0.001 | 1.5 | 1.500117 | 156.4375433 | 90 | 90.0401 | 0.02581888 | 0.174 | 0.012793 | 29.82475 | 0.9503277 | 1787.266 | 76.52498 | 186.4636 | 5.890939 | 512.0606 | 19.60699
log_Manual Control__2020-04-12_20-44-15.csv | 0.002 | 1 | 0.9998113 | 180.6385155 | 90 | 90.00271 | 0.04472558 | 0.2901046 | 0.02239179 | 29.55722 | 0.9429582 | 1825.103 | 76.0542 | 128.0816 | 15.20852 | 510.1046 | 21.6717
log_Manual Control__2020-04-12_20-44-15.csv | 0.002 | 0.75 | 0.7501558 | 156.4375433 | 90 | 89.947 | 0.05163441 | 0.3470549 | 0.02587514 | 28.91505 | 0.9267026 | 1796.669 | 75.15897 | 98.82641 | 3.705106 | 514.4454 | 20.36605
log_Manual Control__2020-04-12_20-44-15.csv | 0.002 | 0.5 | 0.500204 | 127.7307192 | 90 | 90.01104 | 0.06323265 | 0.4114129 | 0.02137066 | 28.41391 | 0.9574729 | 1781.145 | 77.05165 | 71.8366 | 2.321403 | 512.182 | 20.64006
log_Manual Control__2020-04-12_21-03-31.csv | 0.003 | 0.75 | 0.7492092 | 191.5960789 | 90 | 89.96017 | 0.06327892 | 0.3651333 | 0.1232318 | 28.68716 | 1.003339 | 1779.875 | 80.3169 | 97.68906 | 3.977619 | 513.1794 | 20.9176
log_Manual Control__2020-05-21_12-33-02.csv | 0.001 | 1 | 0.9989972 | 127.7307192 | 85 | 85.06428 | 0.03163864 | 0.214683 | 0.01389547 | 28.47456 | 1.007607 | 1700.835 | 76.81254 | 138.2293 | 19.11214 | 534.4889 | 21.84545
log_Manual Control__2020-05-21_12-56-02.csv | 0.001 | 1 | 0.9985014 | 127.7307192 | 80 | 80.00688 | 0.0316465 | 0.2133144 | 0.01521582 | 25.32971 | 1.073422 | 1438.408 | 72.72166 | 134.9825 | 22.65756 | 536.5074 | 44.84543
log_Manual Control__2020-05-21_13-10-43.csv | 0.001 | 1 | 0.9994137 | 127.7307192 | 77.5 | 77.50704 | 0.03163205 | 0.2096247 | 0.01581193 | 24.29073 | 1.050582 | 1360.817 | 74.32512 | 129.0575 | 33.65576 | 534.2395 | 37.45663
log_Manual Control__2020-05-21_13-42-43.csv | 0.001 | 1 | 0.9985996 | 127.7307192 | 82.5 | 82.50279 | 0.03164494 | 0.21501 | 0.02871768 | 25.36827 | 7.804035 | 1473.131 | 539.337 | 120.3412 | 64.67262 | 533.3776 | 37.26251
log_Manual Control__2020-05-22_09-14-30.csv | 0.0005 | 0.25 | 0.2498454 | 45.15962887 | 85 | 85.01942 | 0.0447352 | 0.2998005 | 0.01892989 | 26.33309 | 1.893444 | 1602.704 | 390.8291 | 44.09679 | 33.66584 | 530.9981 | 29.30501
log_Manual Control__2020-05-22_09-14-30.csv | 0.0005 | 0.5 | 0.4997774 | 63.86536 | 85 | 85.0124 | 0.03162982 | 0.2130537 | 0.01476501 | 25.57965 | 7.10777 | 1538.718 | 588.6546 | 69.0789 | 43.33962 | 527.6339 | 44.2766
log_Manual Control__2020-05-22_09-14-30.csv | 0.0005 | 0.75 | 0.7499115 | 78.21877166 | 85 | 85.01569 | 0.02582141 | 0.177341 | 0.01161841 | 25.89682 | 4.438902 | 1558.795 | 143.6082 | 89.38265 | 63.49977 | 507.8959 | 331.1798
log_Manual Control__2020-05-22_09-14-30.csv | 0.001 | 0.25 | 0.2496874 | 63.86535962 | 85 | 85.00174 | 0.06328514 | 0.4175882 | 0.02759504 | 24.83456 | 7.908105 | 1524.41 | 551.4616 | 31.54434 | 75.03913 | 536.0574 | 222.9051
log_Manual Control__2020-05-22_09-14-30.csv | 0.001 | 0.5 | 0.500539 | 90.31925775 | 85 | 84.99665 | 0.04469728 | 0.2972846 | 0.01944981 | 25.69824 | 4.8386 | 1553.065 | 399.8473 | 68.18602 | 40.67815 | 524.0846 | 45.69715
log_Manual Control__2020-05-22_09-14-30.csv | 0.001 | 0.75 | 0.7501674 | 110.6180477 | 85 | 84.98092 | 0.03651076 | 0.2433159 | 0.01277592 | 26.63071 | 1.05251 | 1591.935 | 80.2168 | 100.824 | 13.57165 | 526.695 | 22.09422
log_Manual Control__2020-05-22_09-14-30.csv | 0.001 | 1 | 0.9992574 | 127.7307192 | 85 | 84.9794 | 0.03163452 | 0.212785 | 0.01348803 | 26.36219 | 5.932135 | 1531.824 | 414.3907 | 122.2123 | 56.70577 | 535.5473 | 283.7674
log_Manual Control__2020-05-22_09-14-30.csv | 0.001 | 1.5 | 1.500162 | 156.4375433 | 85 | 85.00159 | 0.02581849 | 0.178127 | 0.01440994 | 27.11008 | 5.2977 | 1548.324 | 438.4801 | 179.2694 | 30.68254 | 525.1454 | 37.2859
log_Manual Control__2020-05-22_10-51-30.csv | 0.002 | 1.5 | 1.500437 | 221.2360954 | 85 | 84.96865 | 0.03650952 | 0.2420145 | 0.02028306 | 27.7147 | 1.638663 | 1596.142 | 132.1294 | 168.0204 | 47.77532 | 522.4618 | 56.78717
log_Manual Control__2020-05-22_10-51-30.csv | 0.002 | 1 | 0.9986464 | 180.6385155 | 85 | 84.9722 | 0.04475166 | 0.295674 | 0.01997535 | 26.99055 | 1.48263 | 1592.999 | 154.119 | 121.7332 | 37.59916 | 531.159 | 22.25881
log_Manual Control__2020-05-22_10-51-30.csv | 0.002 | 0.75 | 0.749754 | 156.4375433 | 85 | 84.96648 | 0.05164825 | 0.3395895 | 0.02344035 | 26.04332 | 9.394787 | 1581.7 | 426.537 | 88.49059 | 51.5338 | 532.9284 | 37.00202
log_Manual Control__2020-05-22_10-51-30.csv | 0.002 | 0.5 | 0.5003136 | 127.7307192 | 85 | 84.97936 | 0.06322573 | 0.4111005 | 0.02416476 | 26.33099 | 1.664944 | 1606.698 | 100.7386 | 64.76954 | 43.71965 | 528.2582 | 43.61627
log_Manual Control__2020-05-22_10-51-30.csv | 0.003 | 1.5 | 1.500329 | 270.9577732 | 85 | 84.89064 | 0.04471646 | 0.2932115 | 0.03180221 | 28.01585 | 1.064909 | 1624.105 | 71.27876 | 184.1444 | 30.48542 | 532.3859 | 33.03348
log_Manual Control__2020-05-22_10-51-30.csv | 0.003 | 1 | 1.002279 | 221.2360954 | 85 | 84.93951 | 0.05470994 | 0.3563981 | 0.02596784 | 27.19464 | 1.827623 | 1613.671 | 144.7725 | 119.134 | 35.98368 | 532.9748 | 36.65177
log_Manual Control__2020-05-22_10-51-30.csv | 0.003 | 0.75 | 0.7502441 | 191.5960789 | 85 | 84.94835 | 0.06323526 | 0.4035582 | 0.04090781 | 26.54743 | 5.404867 | 1618.513 | 88.96516 | 92.96008 | 36.43318 | 501.6201 | 430.9921
log_Manual Control__2020-05-22_10-51-30.csv | 0.004 | 1.5 | 1.49993 | 312.8750866 | 85 | 84.84985 | 0.05164099 | 0.3285692 | 0.02417313 | 27.82619 | 9.845623 | 1646.974 | 78.87658 | 170.4741 | 55.84156 | 563.6723 | 498.3239
log_Manual Control__2020-05-22_10-51-30.csv | 0.004 | 1 | 1.000116 | 255.4614385 | 85 | 84.92588 | 0.06324189 | 0.3994412 | 0.0291249 | 27.21119 | 2.330239 | 1628.506 | 171.5391 | 109.6539 | 83.42311 | 528.2518 | 65.26183
log_Manual Control__2020-05-22_10-51-30.csv | 0.005 | 1.5 | 1.499903 | 349.8049811 | 85 | 84.83012 | 0.05773689 | 0.3651479 | 0.0461756 | 27.79666 | 6.696568 | 1658.975 | 156.4664 | 177.1789 | 39.34385 | 530.1148 | 62.78716
log_Manual Control__2020-05-22_13-15-23.csv | 0.0005 | 0.25 | 0.2499908 | 45.15962887 | 80 | 80.0874 | 0.04472218 | 0.3035512 | 0.01821554 | 23.13855 | 11.22904 | 1420.927 | 846.8842 | 8.666404 | 153.3656 | 503.8262 | 353.9098
log_Manual Control__2020-05-22_13-15-23.csv | 0.0005 | 0.5 | 0.500615 | 63.86535962 | 80 | 80.02554 | 0.03160335 | 0.2152025 | 0.01612182 | 23.57117 | 7.944882 | 1401.012 | 552.3192 | 49.6059 | 90.66964 | 504.9985 | 347.0197
log_Manual Control__2020-05-22_13-15-23.csv | 0.0005 | 0.75 | 0.7502215 | 78.21877166 | 80 | 80.00796 | 0.02581608 | 0.180837 | 0.01395558 | 23.78675 | 6.748582 | 1399.958 | 409.2189 | 83.85391 | 71.08139 | 487.9092 | 502.8461
log_Manual Control__2020-05-22_13-15-23.csv | 0.001 | 0.25 | 0.2494974 | 63.86535962 | 80 | 79.9805 | 0.06330922 | 0.4174246 | 0.01914226 | 23.71389 | 4.98252 | 1390.045 | 534.0697 | 29.8754 | 79.5119 | 511.8015 | 344.3331
log_Manual Control__2020-05-22_13-15-23.csv | 0.001 | 0.5 | 0.4995225 | 90.31925775 | 80 | 79.98765 | 0.04474273 | 0.2954148 | 0.01589323 | 23.842184 | 5.745624 | 1398.475 | 190.9036 | 60.26126 | 76.25809 | 521.7956 | 440.9916
log_Manual Control__2020-05-22_13-15-23.csv | 0.001 | 0.75 | 0.7496767 | 110.6180477 | 80 | 79.97278 | 0.03652271 | 0.2427912 | 0.01652444 | 24.60819 | 1.663977 | 1432.48 | 124.0232 | 95.45609 | 45.10813 | 523.4781 | 52.0831
log_Manual Control__2020-05-22_13-15-23.csv | 0.001 | 1 | 0.9996073 | 127.7307192 | 80 | 80.00338 | 0.03162899 | 0.2137456 | 0.01106721 | 24.42326 | 4.518368 | 1404.339 | 167.4229 | 114.8363 | 52.25282 | 512.1889 | 344.4251
log_Manual Control__2020-05-22_13-15-23.csv | 0.001 | 1.5 | 1.500072 | 156.4375433 | 80 | 79.99741 | 0.02581927 | 0.1788576 | 0.009392769 | 24.87528 | 7.975386 | 1338.464 | 709.4812 | 168.9655 | 52.52567 | 545.0589 | 321.4362
log_Manual Control__2020-05-22_14-35-17.csv | 0.002 | 1.5 | 1.500117 | 221.2360954 | 80 | 79.95746 | 0.03651342 | 0.2393463 | 0.01290471 | 24.98356 | 6.166492 | 1429.55 | 120.2329 | 165.0272 | 68.42376 | 499.1795 | 477.9324
log_Manual Control__2020-05-22_14-35-17.csv | 0.002 | 1 | 0.9987163 | 180.6385155 | 80 | 79.9684 | 0.04475009 | 0.2903053 | 0.01314283 | 24.82865 | 1.684921 | 1424.253 | 122.2361 | 116.293 | 62.8311 | 533.7641 | 22.94191
log_Manual Control__2020-05-22_14-35-17.csv | 0.002 | 0.75 | 0.750165 | 156.4375433 | 80 | 79.99082 | 0.0516341 | 0.3252902 | 0.01829707 | 23.87531 | 6.971 | 1398.239 | 432.6035 | 90.03489 | 48.61277 | 534.0984 | 46.62361
log_Manual Control__2020-05-22_14-35-17.csv | 0.002 | 0.5 | 0.5004848 | 127.7307192 | 80 | 79.98706 | 0.06321491 | 0.4006624 | 0.03321182 | 23.3457 | 6.847735 | 1375.658 | 548.0185 | 47.15433 | 116.554 | 509.3237 | 351.0105
log_Manual Control__2020-05-22_14-35-17.csv | 0.002 | 0.25 | 0.2496858 | 90.31925775 | 80 | 79.99882 | 0.08949898 | 0.5731361 | 0.03160934 | 23.74401 | 2.638457 | 1421.3 | 132.5873 | 23.31068 | 107.9279 | 527.203 | 75.15382
log_Manual Control__2020-05-22_14-35-17.csv | 0.003 | 1.5 | 1.500235 | 270.9577732 | 80 | 79.91919 | 0.04471786 | 0.2842117 | 0.01593412 | 26.19833 | 1.088546 | 1470.294 | 81.58418 | 177.5004 | 32.02333 | 531.5234 | 28.4695
log_Manual Control__2020-05-22_14-35-17.csv | 0.003 | 1 | 1.000111 | 221.2360954 | 80 | 79.93647 | 0.05476921 | 0.3472947 | 0.01987717 | 25.36892 | 1.663831 | 1470.601 | 90.43333 | 116.8938 | 42.4827 | 534.9614 | 29.56661
log_Manual Control__2020-05-22_14-35-17.csv | 0.003 | 0.75 | 0.7500298 | 191.5960789 | 80 | 79.96468 | 0.0632443 | 0.3968265 | 0.0242721 | 25.14916 | 1.762645 | 1462.752 | 144.5858 | 95.64647 | 25.15361 | 532.3824 | 21.92146
log_Manual Control__2020-05-22_14-35-17.csv | 0.003 | 0.5 | 0.4995351 | 156.4375433 | 80 | 79.95532 | 0.07749571 | 0.4789668 | 0.03006103 | 24.86185 | 0.9765953 | 1474.22 | 69.04728 | 64.05056 | 46.0094 | 534.0731 | 22.60933
log_Manual Control__2020-05-26_10-47-57.csv | 0.004 | 1.5 | 1.50015 | 312.8750866 | 80 | 79.82946 | 0.05163719 | 0.3188615 | 0.02537403 | 28.11954 | 2.11399 | 1633.648 | 160.9963 | 175.0239 | 64.94192 | 538.7138 | 37.05146
log_Manual Control__2020-05-26_10-47-57.csv | 0.004 | 1 | 0.9993939 | 255.4614385 | 80 | 79.9625 | 0.06326473 | 0.393843 | 0.04044827 | 25.70265 | 9.797963 | 1534.393 | 571.79 | 116.4301 | 58.7115 | 536.7186 | 40.19983
log_Manual Control__2020-05-26_10-47-57.csv | 0.004 | 0.75 | 0.7496969 | 221.2360954 | 80 | 79.95125 | 0.07304444 | 0.4507212 | 0.02931042 | 25.6484625 | 2.279616 | 1483.039 | 530.1168 | 83.4425 | 76.9022 | 529.6279 | 72.50835
log_Manual Control__2020-05-26_10-47-57.csv | 0.004 | 0.5 | 0.4995853 | 180.6385155 | 80 | 79.99451 | 0.08947984 | 0.5493985 | 0.04278669 | 24.2197 | 9.242227 | 1496.053 | 252.1129 | 47.50609 | 126.4377 | 493.1865 | 590.2914
log_Manual Control__2020-05-26_10-47-57.csv | 0.005 | 1 | 0.9983288 | 285.6145711 | 80 | 80.01014 | 0.07076984 | 0.4123429 | 0.0527194 | 24.84047 | 9.81574 | 1494.696 | 143.2957 | 122.0418 | 44.22998 | 447.7143 | 810.9091
log_Manual Control__2020-05-26_10-47-57.csv | 0.005 | 0.75 | 0.7497771 | 247.3494742 | 80 | 79.87136 | 0.08166179 | 0.4842784 | 0.03669125 | 25.30637 | 1.619509 | 1464.442 | 549.8257 | 83.64 | 67.42672 | 524.7568 | 63.44399
log_Manual Control__2020-05-26_10-47-57.csv | 0.005 | 0.5 | 0.4996433 | 201.96 | 80 | 79.91629 | 0.1000357 | 0.5935105 | 0.05173593 | 24.80765 | 5.906214 | 1465.634 | 482.0903 | 55.45186 | 75.44975 | 539.757 | 59.7659