## Run_Comparison_2_A_Open_Loop
Run Time (sec) | Filament Dia Open Loop (mm) | Filament Dia Closed Loop (mm)
200.0348642 | 0.22 | 0.21
201.0471239 | 0.219 | 0.198
202.0035176 | 0.222 | 0.199
203.0010335 | 0.229 | 0.196
203.9998877 | 0.221 | 0.186
205.0014038 | 0.227 | 0.2
206.0014112 | 0.219 | 0.197
207.0062563 | 0.217 | 0.193
208.0007062 | 0.195 | 0.195
209.0039394 | 0.197 | 0.191
210.005049 | 0.213 | 0.192
211.0024295 | 0.238 | 0.19
212.0019796 | 0.223 | 0.208
213.0040331 | 0.244 | 0.222
214.0010257 | 0.25 | 0.217
215.000473 | 0.236 | 0.197
216.0000784 | 0.237 | 0.207
217.0035117 | 0.235 | 0.205
218.00102 | 0.224 | 0.191
219.0075753 | 0.213 | 0.196
220.0035689 | 0.189 | 0.205
220.9996123 | 0.193 | 0.217
222.0058117 | 0.196 | 0.194
223.0044739 | 0.188 | 0.204
224.0033762 | 0.19 | 0.213
225.0034802 | 0.199 | 0.208
226.0022488 | 0.21 | 0.199
227.0590959 | 0.215 | 0.209
228.0599575 | 0.201 | 0.219
229.0737257 | 0.21 | 0.238
230.0875123 | 0.232 | 0.24
231.0405891 | 0.222 | 0.247
232.042861 | 0.211 | 0.238
233.005712 | 0.211 | 0.236
234.0061152 | 0.233 | 0.237
235.0192606 | 0.22 | 0.247
236.0173461 | 0.201 | 0.237
237.0269065 | 0.216 | 0.229
238.0488837 | 0.225 | 0.211
239.0434513 | 0.217 | 0.206
240.042851 | 0.199 | 0.212
241.0012088 | 0.209 | 0.209
242.0032535 | 0.227 | 0.202
243.0008984 | 0.223 | 0.194
244.0019035 | 0.212 | 0.19
245.0047617 | 0.222 | 0.192
246.0133643 | 0.222 | 0.201
247.0048923 | 0.227 | 0.206
248.0028956 | 0.231 | 0.207
249.0043409 | 0.24 | 0.209
250.0028288 | 0.239 | 0.209
251.0031531 | 0.229 | 0.209
252.0023894 | 0.231 | 0.216
253.0026696 | 0.241 | 0.233
254.0076618 | 0.215 | 0.206
255.0008922 | 0.215 | 0.219
256.0030413 | 0.234 | 0.21
257.0019133 | 0.227 | 0.208
258.0050466 | 0.212 | 0.216
259.0072236 | 0.219 | 0.213
260.0012486 | 0.224 | 0.205
261.0017335 | 0.239 | 0.213
262.0009823 | 0.213 | 0.207
263.0158837 | 0.217 | 0.189
264.0043538 | 0.22 | 0.202
265.0064654 | 0.19 | 0.205
266.0019839 | 0.214 | 0.195
267.0006282 | 0.216 | 0.224
268.0037613 | 0.212 | 0.234
269.0035625 | 0.199 | 0.22
270.0067422 | 0.199 | 0.216
271.0057018 | 0.213 | 0.234
272.0017173 | 0.204 | 0.235
273.0058897 | 0.214 | 0.247
274.0165827 | 0.204 | 0.231
275.0140073 | 0.195 | 0.223
276.0229025 | 0.194 | 0.2
277.0148644 | 0.192 | 0.213
278.0340996 | 0.198 | 0.199
279.0384064 | 0.195 | 0.209
280.0393317 | 0.198 | 0.213
281.041996 | 0.195 | 0.189
282.0028427 | 0.214 | 0.2
283.0026896 | 0.208 | 0.204
284.0448799 | 0.216 | 0.195
285.0024121 | 0.23 | 0.204
286.0029354 | 0.239 | 0.196
287.0630791 | 0.226 | 0.204
288.0563557 | 0.236 | 0.196
289.0734577 | 0.238 | 0.203
290.2601435 | 0.233 | 0.192
291.0029104 | 0.224 | 0.198
292.002636 | 0.232 | 0.179
293.0031204 | 0.228 | 0.186
294.0027475 | 0.225 | 0.199
295.0059564 | 0.223 | 0.197
296.0078483 | 0.225 | 0.186
297.00649 | 0.216 | 0.198
298.0051494 | 0.213 | 0.195
299.0014193 | 0.217 | 0.171
300.0013449 | 0.206 | 0.175
301.0038579 | 0.196 | 0.182
302.0021579 | 0.2 | 0.19
303.0031188 | 0.195 | 0.183
304.0014546 | 0.196 | 0.172
305.0026603 | 0.189 | 0.168
306.0035779 | 0.198 | 0.184
307.0044982 | 0.203 | 0.195
308.0032425 | 0.199 | 0.186
309.002964 | 0.197 | 0.225
310.0077109 | 0.216 | 0.189
311.005784 | 0.231 | 0.192
312.0016961 | 0.226 | 0.211
313.0027592 | 0.219 | 0.227
314.0100365 | 0.235 | 0.222
315.004657 | 0.228 | 0.235
316.0206871 | 0.21 | 0.245
317.0272644 | 0.21 | 0.237
318.0364013 | 0.206 | 0.199
319.0429044 | 0.2 | 0.216
320.0384493 | 0.188 | 0.206
321.0433512 | 0.21 | 0.185
322.0031667 | 0.213 | 0.216
323.0016341 | 0.207 | 0.21
324.0028007 | 0.207 | 0.209
325.0030656 | 0.229 | 0.208
326.0026097 | 0.212 | 0.209
327.0063233 | 0.201 | 0.221
328.0049739 | 0.203 | 0.204
329.0018618 | 0.207 | 0.216
330.0033045 | 0.196 | 0.216
331.0028532 | 0.195 | 0.209
332.0024545 | 0.224 | 0.209
333.0030851 | 0.223 | 0.222
334.0032661 | 0.228 | 0.215
335.002131 | 0.211 | 0.213
336.0040865 | 0.217 | 0.204
337.0053163 | 0.225 | 0.222
338.0035589 | 0.227 | 0.216
339.0055463 | 0.222 | 0.2
340.0044 | 0.214 | 0.177
341.0052588 | 0.222 | 0.181
342.0057805 | 0.191 | 0.185
343.0051537 | 0.216 | 0.189
344.0031173 | 0.211 | 0.175
345.002445 | 0.222 | 0.179
346.0037701 | 0.214 | 0.175
347.0798926 | 0.236 | 0.187
348.0856767 | 0.23 | 0.191
349.1042631 | 0.206 | 0.194
350.2852931 | 0.221 | 0.211
351.0066116 | 0.222 | 0.215
352.0064437 | 0.214 | 0.206
353.0084834 | 0.217 | 0.211
354.0045943 | 0.216 | 0.216
355.01266 | 0.218 | 0.2
356.0197937 | 0.213 | 0.205
357.023016 | 0.218 | 0.229
358.0357273 | 0.211 | 0.22
359.0496416 | 0.214 | 0.228
360.0285513 | 0.226 | 0.229
361.0079823 | 0.227 | 0.24
362.0039897 | 0.225 | 0.251
363.0064759 | 0.224 | 0.252
364.0063465 | 0.214 | 0.242
365.0029619 | 0.216 | 0.237
366.0036757 | 0.204 | 0.214
367.0042856 | 0.215 | 0.206
368.0034754 | 0.22 | 0.211
369.007555 | 0.22 | 0.208
370.0089576 | 0.223 | 0.206
371.0040402 | 0.212 | 0.208
372.0057101 | 0.214 | 0.226
373.0147283 | 0.221 | 0.223
374.0053763 | 0.22 | 0.263
375.0042479 | 0.203 | 0.239
376.0043809 | 0.212 | 0.265
377.0044668 | 0.223 | 0.241
378.0044272 | 0.21 | 0.224
379.0072725 | 0.215 | 0.244
380.0046732 | 0.232 | 0.222
381.0043375 | 0.22 | 0.211
382.0037453 | 0.212 | 0.217
383.0045867 | 0.212 | 0.219
384.0046685 | 0.22 | 0.217
385.0035186 | 0.21 | 0.22
386.0044014 | 0.218 | 0.205
387.0057056 | 0.228 | 0.215
388.0062752 | 0.221 | 0.217
389.0077534 | 0.229 | 0.225
390.0052905 | 0.235 | 0.208
391.0076971 | 0.221 | 0.208
392.0077152 | 0.216 | 0.223
393.0101838 | 0.229 | 0.224
394.0084348 | 0.214 | 0.213
395.0065911 | 0.207 | 0.199
396.020577 | 0.211 | 0.209
397.0288 | 0.186 | 0.205
398.0368342 | 0.171 | 0.199
399.00857 | 0.191 | 0.191
400.0506995 | 0.2 | 0.207
401.0585978 | 0.187 | 0.198
402.0093379 | 0.186 | 0.198
403.0070343 | 0.206 | 0.201
404.0056145 | 0.251 | 0.196
405.0041797 | 0.236 | 0.202
406.0036485 | 0.215 | 0.194
407.0719645 | 0.229 | 0.205
408.0767102 | 0.236 | 0.22
409.0927482 | 0.22 | 0.216
410.1007786 | 0.215 | 0.232
411.0080659 | 0.212 | 0.229
412.0079091 | 0.204 | 0.222
413.0048437 | 0.219 | 0.214
414.0047562 | 0.2 | 0.233
415.0062096 | 0.221 | 0.217
416.0044205 | 0.227 | 0.205
417.004694 | 0.232 | 0.198
418.0041311 | 0.221 | 0.212
419.0090618 | 0.227 | 0.212
420.0406494 | 0.239 | 0.21
421.010236 | 0.226 | 0.222
422.0059304 | 0.214 | 0.217
423.0074296 | 0.227 | 0.202
424.0089316 | 0.227 | 0.211
425.007977 | 0.209 | 0.226
426.008368 | 0.19 | 0.219
427.0103579 | 0.185 | 0.212
428.0040915 | 0.207 | 0.226
429.0551503 | 0.217 | 0.224
430.0057552 | 0.193 | 0.213
431.0054309 | 0.212 | 0.218
432.0042505 | 0.188 | 0.213
433.0058091 | 0.198 | 0.212
434.0055394 | 0.196 | 0.204
435.0044725 | 0.19 | 0.191
436.013344 | 0.186 | 0.221
437.007292 | 0.212 | 0.194
438.0183389 | 0.203 | 0.188
439.0309734 | 0.215 | 0.204
440.0237975 | 0.217 | 0.201
441.0330708 | 0.215 | 0.2
442.0334973 | 0.225 | 0.199
443.0356696 | 0.221 | 0.209
444.0505047 | 0.215 | 0.199
445.0073397 | 0.202 | 0.218
446.0049067 | 0.219 | 0.206
447.0062251 | 0.216 | 0.204
448.0051398 | 0.225 | 0.214
449.010299 | 0.218 | 0.224
450.0106499 | 0.214 | 0.209
451.0106738 | 0.216 | 0.229
452.0088518 | 0.227 | 0.212
453.0092309 | 0.218 | 0.196
454.0154657 | 0.221 | 0.211
455.0072577 | 0.227 | 0.2
456.0094032 | 0.205 | 0.198
457.0083377 | 0.216 | 0.209
458.0053365 | 0.222 | 0.208
459.0220098 | 0.217 | 0.199
460.0071831 | 0.222 | 0.215
461.0062218 | 0.24 | 0.214
462.0085201 | 0.224 | 0.203
463.0099854 | 0.227 | 0.227
464.0088294 | 0.233 | 0.223
465.0106268 | 0.207 | 0.225
466.0079885 | 0.205 | 0.24
467.0713408 | 0.204 | 0.228
468.2420914 | 0.215 | 0.201
469.0902667 | 0.191 | 0.21
470.1239252 | 0.193 | 0.214
471.0057316 | 0.214 | 0.211
472.0064619 | 0.198 | 0.198
473.007761 | 0.189 | 0.2
474.0076966 | 0.2 | 0.194
475.0078676 | 0.222 | 0.197
476.0073013 | 0.23 | 0.199
477.0254772 | 0.215 | 0.186
478.0280247 | 0.221 | 0.192
479.0312774 | 0.232 | 0.186
480.0296197 | 0.213 | 0.184
481.0562921 | 0.205 | 0.195
482.0525956 | 0.241 | 0.191
483.0110319 | 0.213 | 0.194
484.0113001 | 0.223 | 0.186
485.0063221 | 0.22 | 0.197
486.0065842 | 0.212 | 0.195
487.0104694 | 0.198 | 0.23
488.0123625 | 0.207 | 0.233
489.0104642 | 0.22 | 0.219
490.0103002 | 0.206 | 0.237
491.0050535 | 0.199 | 0.225
492.0058835 | 0.191 | 0.215
493.0066767 | 0.187 | 0.221
494.0060673 | 0.198 | 0.22
495.0061641 | 0.207 | 0.215
496.0089486 | 0.228 | 0.198
497.0092797 | 0.219 | 0.198
498.0062001 | 0.218 | 0.202
499.0111146 | 0.232 | 0.207
500.0097625 | 0.221 | 0.215
501.0112107 | 0.216 | 0.221
502.0090749 | 0.219 | 0.227
503.0079708 | 0.207 | 0.223
504.0062296 | 0.202 | 0.222
505.0069137 | 0.199 | 0.226
506.0075936 | 0.2 | 0.218
507.0071723 | 0.187 | 0.217
508.0099819 | 0.201 | 0.248
509.0097625 | 0.202 | 0.248
510.0101445 | 0.201 | 0.232
511.0088067 | 0.199 | 0.229
512.0092511 | 0.214 | 0.229
513.0073187 | 0.212 | 0.212
514.0219023 | 0.204 | 0.208
515.0264058 | 0.243 | 0.194
516.0274656 | 0.229 | 0.195
517.0211973 | 0.225 | 0.187
518.0326066 | 0.218 | 0.189
519.0433917 | 0.217 | 0.199
520.0441937 | 0.208 | 0.2
521.0495594 | 0.207 | 0.197
522.0078721 | 0.223 | 0.193
523.0095065 | 0.23 | 0.207
524.0113018 | 0.223 | 0.22
525.0093441 | 0.223 | 0.226
526.0098922 | 0.208 | 0.221
527.0701909 | 0.219 | 0.218
528.0700078 | 0.208 | 0.217
529.0881834 | 0.213 | 0.209
530.2676854 | 0.223 | 0.19
531.0076029 | 0.236 | 0.198
532.0231957 | 0.232 | 0.189
533.0099106 | 0.215 | 0.192
534.0116675 | 0.221 | 0.197
535.011761 | 0.196 | 0.192
536.0115807 | 0.196 | 0.185
537.0108023 | 0.206 | 0.207
538.0114973 | 0.211 | 0.2
539.0096393 | 0.204 | 0.21
540.0104799 | 0.203 | 0.2
541.0108557 | 0.207 | 0.225
542.0078011 | 0.194 | 0.222
543.0083463 | 0.21 | 0.218
544.0083101 | 0.214 | 0.228
545.0076523 | 0.222 | 0.254
546.0119464 | 0.21 | 0.235
547.0124977 | 0.212 | 0.224
548.0090168 | 0.223 | 0.233
549.0096796 | 0.22 | 0.21
550.0135789 | 0.209 | 0.207
551.0113499 | 0.213 | 0.213
552.0122275 | 0.199 | 0.196
553.0193353 | 0.198 | 0.202
554.0182645 | 0.19 | 0.196
555.0113328 | 0.198 | 0.201
556.0303116 | 0.185 | 0.206
557.0289314 | 0.18 | 0.214
558.0538948 | 0.187 | 0.204
559.0575705 | 0.172 | 0.201
560.0100873 | 0.169 | 0.195
561.0101025 | 0.203 | 0.188
562.0114861 | 0.199 | 0.188
563.0146439 | 0.22 | 0.185
564.0099623 | 0.223 | 0.185
565.010211 | 0.247 | 0.219
566.0093298 | 0.249 | 0.199
567.0090036 | 0.246 | 0.21
568.008436 | 0.248 | 0.203
569.0239587 | 0.235 | 0.21
570.0136907 | 0.231 | 0.211
571.013196 | 0.222 | 0.212
572.0112872 | 0.195 | 0.227
573.007966 | 0.213 | 0.21
574.0118177 | 0.206 | 0.222
575.0117767 | 0.214 | 0.229
576.0106947 | 0.186 | 0.207
577.0111187 | 0.207 | 0.223
578.0137661 | 0.22 | 0.216
579.0116739 | 0.2 | 0.222
580.0111217 | 0.223 | 0.216
581.0085905 | 0.221 | 0.207
582.0087826 | 0.22 | 0.211
583.0147629 | 0.203 | 0.217
584.0132177 | 0.23 | 0.217
585.0164831 | 0.218 | 0.206
586.0131826 | 0.223 | 0.207
587.0734208 | 0.2 | 0.213
588.075907 | 0.187 | 0.207
589.2622471 | 0.18 | 0.211
590.2796814 | 0.19 | 0.21
591.00824 | 0.188 | 0.2
592.0075254 | 0.182 | 0.206
593.008847 | 0.195 | 0.229
594.0121639 | 0.191 | 0.228
595.0104957 | 0.202 | 0.217
596.0188007 | 0.197 | 0.224
597.0310948 | 0.213 | 0.218
598.0423908 | 0.225 | 0.214
599.0486999 | 0.229 | 0.228
600.0111277 | 0.245 | 0.213
601.0553353 | 0.231 | 0.209
602.0476823 | 0.211 | 0.207
603.0083578 | 0.211 | 0.2
604.0107162 | 0.209 | 0.197
605.0113931 | 0.201 | 0.21
606.0099988 | 0.206 | 0.209
607.0139511 | 0.197 | 0.207
608.0092738 | 0.201 | 0.193
609.0149069 | 0.203 | 0.196
610.0108116 | 0.211 | 0.187
611.0080163 | 0.22 | 0.185
612.0080562 | 0.206 | 0.186
613.0090313 | 0.232 | 0.195
614.0099726 | 0.248 | 0.194
615.0117316 | 0.238 | 0.185
616.0125353 | 0.224 | 0.189
617.0110891 | 0.221 | 0.204
618.0116777 | 0.205 | 0.233
619.0117548 | 0.197 | 0.212
620.0100763 | 0.192 | 0.211
621.0095754 | 0.194 | 0.224
622.0092175 | 0.212 | 0.216
623.0100129 | 0.197 | 0.227
624.008733 | 0.196 | 0.216
625.0114715 | 0.21 | 0.224
626.0097644 | 0.207 | 0.219
627.0101275 | 0.225 | 0.205
628.0114625 | 0.207 | 0.208
629.0156174 | 0.215 | 0.233
630.0138037 | 0.222 | 0.237
631.0126748 | 0.202 | 0.232
632.0115895 | 0.206 | 0.204
633.0163472 | 0.197 | 0.216
634.0304644 | 0.219 | 0.21
635.0189607 | 0.212 | 0.212
636.0233722 | 0.206 | 0.193
637.0213904 | 0.198 | 0.194
638.024276 | 0.197 | 0.212
639.0490973 | 0.206 | 0.206
640.0498259 | 0.201 | 0.215
641.0452323 | 0.212 | 0.218
642.0632145 | 0.205 | 0.216
643.0119796 | 0.193 | 0.24
644.0102575 | 0.211 | 0.245
645.0114017 | 0.209 | 0.251
646.0124733 | 0.195 | 0.237
647.085747 | 0.199 | 0.222
648.2523351 | 0.192 | 0.214
649.1018665 | 0.183 | 0.219
650.108366 | 0.188 | 0.215
651.0106506 | 0.189 | 0.196
652.0109036 | 0.195 | 0.188
653.0102944 | 0.187 | 0.22
654.0098534 | 0.191 | 0.205
655.0084612 | 0.188 | 0.19
656.0101318 | 0.194 | 0.195
657.0111859 | 0.213 | 0.221
658.0104988 | 0.205 | 0.219
659.0125487 | 0.22 | 0.203
660.0142305 | 0.21 | 0.198
661.0129306 | 0.233 | 0.183
662.0103159 | 0.236 | 0.194
663.0105469 | 0.246 | 0.203
664.0148127 | 0.266 | 0.192
665.0108204 | 0.244 | 0.194
666.0133262 | 0.24 | 0.198
667.0087965 | 0.2 | 0.194
668.0091949 | 0.206 | 0.185
669.0099974 | 0.194 | 0.218
670.0117385 | 0.201 | 0.218
671.0096087 | 0.172 | 0.215
672.0113542 | 0.184 | 0.215
673.0147233 | 0.181 | 0.228
674.0139782 | 0.222 | 0.218
675.0232306 | 0.231 | 0.22
676.0331712 | 0.218 | 0.227
677.0409758 | 0.219 | 0.219
678.0530388 | 0.201 | 0.228
679.043303 | 0.195 | 0.21
680.0594203 | 0.199 | 0.203
681.0577924 | 0.185 | 0.216
682.0163281 | 0.192 | 0.193
683.0132108 | 0.198 | 0.206
684.010628 | 0.196 | 0.227
685.0122025 | 0.212 | 0.21
686.0102077 | 0.215 | 0.207
687.0128601 | 0.213 | 0.203
688.0159512 | 0.213 | 0.196
689.012507 | 0.184 | 0.196
690.0147831 | 0.213 | 0.198
691.0138857 | 0.227 | 0.213
692.0124149 | 0.212 | 0.207
693.0134146 | 0.234 | 0.213
694.0109658 | 0.225 | 0.213
695.0116637 | 0.241 | 0.209
696.0107765 | 0.222 | 0.21
697.0118155 | 0.204 | 0.199
698.0117829 | 0.206 | 0.199
699.013104 | 0.214 | 0.194
700.0122333 | 0.217 | 0.204
701.0096948 | 0.207 | 0.187
702.0116549 | 0.207 | 0.2
703.0127118 | 0.204 | 0.205
704.0103951 | 0.202 | 0.208
705.01124 | 0.213 | 0.213
706.0124152 | 0.19 | 0.208
707.077903 | 0.209 | 0.216
708.2446005 | 0.203 | 0.2
709.093924 | 0.194 | 0.202
710.1076515 | 0.193 | 0.204
711.0140414 | 0.201 | 0.213
712.0136006 | 0.205 | 0.214
713.0135443 | 0.206 | 0.201
714.0148194 | 0.192 | 0.216
715.0484931 | 0.215 | 0.209
716.0414896 | 0.209 | 0.212
717.051801 | 0.184 | 0.207
718.0114503 | 0.201 | 0.207
719.0153794 | 0.189 | 0.193
720.0142376 | 0.177 | 0.222
721.0140395 | 0.197 | 0.215
722.0109253 | 0.205 | 0.229
723.0105908 | 0.203 | 0.217
724.0146968 | 0.194 | 0.215
725.0138164 | 0.238 | 0.22
726.013402 | 0.232 | 0.226
727.0156271 | 0.228 | 0.243
728.0172195 | 0.239 | 0.249
729.0153091 | 0.221 | 0.223
730.0175574 | 0.203 | 0.221
731.0114331 | 0.222 | 0.221
732.0128052 | 0.202 | 0.205
733.0119255 | 0.196 | 0.226
734.0118473 | 0.198 | 0.223
735.0137737 | 0.188 | 0.218
736.0107415 | 0.187 | 0.224
737.0106492 | 0.187 | 0.212
738.0094554 | 0.205 | 0.213
739.0142398 | 0.214 | 0.186
740.0118611 | 0.205 | 0.199
741.0115697 | 0.232 | 0.203
742.0124605 | 0.231 | 0.196
743.0144191 | 0.222 | 0.201
744.0157673 | 0.225 | 0.2
745.012028 | 0.219 | 0.195
746.0159125 | 0.193 | 0.197
747.0129678 | 0.225 | 0.198
748.0142915 | 0.23 | 0.21
749.0136192 | 0.199 | 0.202
750.0149684 | 0.224 | 0.215
751.0123513 | 0.214 | 0.207
752.0103097 | 0.194 | 0.207
753.0117755 | 0.218 | 0.214
754.0293627 | 0.212 | 0.217
755.0384524 | 0.185 | 0.199
756.0362132 | 0.213 | 0.213
757.0465121 | 0.199 | 0.207
758.0410566 | 0.186 | 0.196
759.0546167 | 0.209 | 0.216
760.0118399 | 0.219 | 0.205
761.0115216 | 0.193 | 0.209
762.0121942 | 0.207 | 0.213
763.0141518 | 0.212 | 0.213
764.0106895 | 0.232 | 0.21
765.0295095 | 0.223 | 0.216
766.0166202 | 0.228 | 0.219
767.0819137 | 0.208 | 0.22
768.0885131 | 0.201 | 0.216
769.1041136 | 0.213 | 0.223
770.1137242 | 0.207 | 0.213
771.0107064 | 0.215 | 0.213
772.0113041 | 0.214 | 0.213
773.0133107 | 0.215 | 0.205
774.017195 | 0.197 | 0.212
775.0167041 | 0.203 | 0.197
776.0138264 | 0.205 | 0.206
777.0145848 | 0.18 | 0.204
778.0137458 | 0.193 | 0.204
779.0119586 | 0.186 | 0.194
780.0140297 | 0.191 | 0.205
781.0111542 | 0.214 | 0.193
782.0125015 | 0.21 | 0.197
783.0121496 | 0.197 | 0.202
784.0118947 | 0.212 | 0.21
785.0112154 | 0.221 | 0.189
786.3099985 | 0.207 | 0.198
787.0650442 | 0.221 | 0.213
788.1066351 | 0.228 | 0.205
789.0131581 | 0.214 | 0.213
790.0155795 | 0.211 | 0.218
791.0144768 | 0.21 | 0.22
792.0200045 | 0.21 | 0.22
793.0208576 | 0.211 | 0.208
794.0289435 | 0.238 | 0.201
795.0358441 | 0.222 | 0.213
796.0459325 | 0.225 | 0.213
797.051286 | 0.227 | 0.214
798.0470824 | 0.21 | 0.204
799.0454831 | 0.208 | 0.215
800.0139024 | 0.214 | 0.215
801.0574236 | 0.207 | 0.204
802.0576687 | 0.215 | 0.196
803.0123332 | 0.208 | 0.21
804.0122414 | 0.201 | 0.21
805.0118771 | 0.201 | 0.206
806.0136409 | 0.209 | 0.2
807.0189991 | 0.203 | 0.207
808.0159125 | 0.207 | 0.204
809.0159302 | 0.202 | 0.205
810.0151157 | 0.214 | 0.206
811.0158908 | 0.222 | 0.192
812.0137203 | 0.215 | 0.203
813.0125947 | 0.211 | 0.186
814.0126741 | 0.213 | 0.205
815.0128503 | 0.202 | 0.204
816.0130861 | 0.222 | 0.197
817.0188353 | 0.203 | 0.216
818.0289295 | 0.221 | 0.188
819.0155513 | 0.222 | 0.217
820.017215 | 0.232 | 0.225
821.0136604 | 0.223 | 0.243
822.0177097 | 0.221 | 0.218
823.0157824 | 0.213 | 0.224
824.012181 | 0.21 | 0.213
825.0120022 | 0.208 | 0.224
826.0151992 | 0.193 | 0.21
827.0827355 | 0.188 | 0.202
828.0821521 | 0.184 | 0.191
829.2707984 | 0.188 | 0.187
830.2883432 | 0.175 | 0.198
831.0148532 | 0.208 | 0.195
832.0218909 | 0.193 | 0.2
833.0261106 | 0.189 | 0.198
834.0253615 | 0.209 | 0.209
835.0293336 | 0.221 | 0.22
836.0355158 | 0.218 | 0.229
837.0472803 | 0.226 | 0.235
838.0477111 | 0.234 | 0.231
839.0507863 | 0.21 | 0.228
840.015687 | 0.212 | 0.232
841.0163043 | 0.221 | 0.219
842.0137234 | 0.201 | 0.223
843.0128496 | 0.21 | 0.222
844.0164979 | 0.184 | 0.217
845.0157804 | 0.187 | 0.213
846.0156031 | 0.194 | 0.209
847.0167923 | 0.195 | 0.203
848.0121093 | 0.196 | 0.216
849.018254 | 0.21 | 0.198
850.0146732 | 0.204 | 0.21
851.0310943 | 0.208 | 0.199
852.0130036 | 0.203 | 0.191
853.0143149 | 0.235 | 0.214
854.0143039 | 0.215 | 0.224
855.0133727 | 0.218 | 0.226
856.013839 | 0.209 | 0.229
857.0138099 | 0.206 | 0.224
858.0134459 | 0.223 | 0.198
859.016556 | 0.22 | 0.219
860.0173354 | 0.208 | 0.229
861.0179596 | 0.201 | 0.21
862.0178883 | 0.215 | 0.213
863.0130229 | 0.202 | 0.22
864.0120966 | 0.201 | 0.234
865.0170608 | 0.196 | 0.215
866.0162807 | 0.189 | 0.224
867.0143902 | 0.2 | 0.231
868.0135858 | 0.208 | 0.214
869.0158594 | 0.195 | 0.216
870.0158825 | 0.194 | 0.226
871.0185418 | 0.197 | 0.218
872.0182669 | 0.201 | 0.222
873.0174158 | 0.204 | 0.21
874.0173335 | 0.218 | 0.205
875.0158284 | 0.2 | 0.212
876.0145817 | 0.217 | 0.199
877.0165009 | 0.216 | 0.186
878.0347488 | 0.197 | 0.208
879.0443602 | 0.21 | 0.201
880.0558784 | 0.196 | 0.19
881.0474186 | 0.187 | 0.209
882.0491061 | 0.196 | 0.209
883.0504339 | 0.193 | 0.206
884.0146747 | 0.183 | 0.214
885.0130243 | 0.208 | 0.205
886.0129235 | 0.205 | 0.201
887.081789 | 0.198 | 0.208
888.4279406 | 0.206 | 0.205
889.2688906 | 0.213 | 0.203
890.1179535 | 0.214 | 0.203
891.0134439 | 0.225 | 0.217
892.015254 | 0.219 | 0.206
893.0143681 | 0.227 | 0.221
894.014518 | 0.236 | 0.208
895.0146477 | 0.199 | 0.213
896.0153828 | 0.196 | 0.202
897.017494 | 0.186 | 0.202
898.0139747 | 0.189 | 0.202
899.018132 | 0.195 | 0.213
900.0164657 | 0.184 | 0.2
901.0170393 | 0.183 | 0.189
902.014149 | 0.188 | 0.206
903.0169139 | 0.191 | 0.212
904.018286 | 0.194 | 0.192
905.0161173 | 0.187 | 0.182
906.0181944 | 0.219 | 0.211
907.0137608 | 0.217 | 0.229
908.0139327 | 0.207 | 0.229
909.0163977 | 0.217 | 0.225
910.0159583 | 0.214 | 0.234
911.0145631 | 0.196 | 0.235
912.0127642 | 0.201 | 0.218
913.0153141 | 0.207 | 0.225
914.0154092 | 0.204 | 0.219
915.0169449 | 0.212 | 0.211
916.0239353 | 0.196 | 0.206
917.0332012 | 0.202 | 0.201
918.0447636 | 0.218 | 0.197
919.0512497 | 0.198 | 0.206
920.0432596 | 0.221 | 0.198
921.046114 | 0.221 | 0.191
922.0148559 | 0.199 | 0.21
923.0141366 | 0.219 | 0.212
924.0155931 | 0.237 | 0.209
925.0149431 | 0.22 | 0.225
926.0145395 | 0.225 | 0.225
927.0161836 | 0.214 | 0.21
928.0140281 | 0.22 | 0.221
929.0168812 | 0.224 | 0.218
930.0156944 | 0.211 | 0.209
931.0170603 | 0.212 | 0.212
932.0159507 | 0.208 | 0.208
933.0177634 | 0.198 | 0.189
934.0161307 | 0.209 | 0.203
935.0192108 | 0.205 | 0.206
936.0172529 | 0.206 | 0.202
937.0182738 | 0.216 | 0.208
938.0144155 | 0.219 | 0.207
939.0158424 | 0.203 | 0.207
940.0180666 | 0.207 | 0.225
941.0170147 | 0.212 | 0.214
942.0160115 | 0.197 | 0.207
943.0152013 | 0.21 | 0.201
944.0149238 | 0.19 | 0.208
945.0171764 | 0.198 | 0.227
946.0157962 | 0.205 | 0.235
947.0859632 | 0.202 | 0.202
948.2530844 | 0.211 | 0.23
949.0968156 | 0.21 | 0.202
950.1131334 | 0.2 | 0.222
951.0151229 | 0.201 | 0.222
952.019557 | 0.225 | 0.198
953.0157082 | 0.192 | 0.206
954.0152209 | 0.196 | 0.192
955.0137148 | 0.204 | 0.187
956.0150673 | 0.186 | 0.209
957.0149186 | 0.184 | 0.182
958.0220621 | 0.212 | 0.195
959.023443 | 0.2 | 0.178
960.0192804 | 0.21 | 0.206
961.0367551 | 0.223 | 0.205
962.0366342 | 0.203 | 0.201
963.0449522 | 0.202 | 0.198
964.0603242 | 0.226 | 0.222
965.0199249 | 0.204 | 0.237
966.019717 | 0.216 | 0.221
967.0181036 | 0.232 | 0.227
968.0191844 | 0.208 | 0.248
969.0187533 | 0.207 | 0.225
970.0256608 | 0.209 | 0.217
971.0522354 | 0.199 | 0.192
972.0182166 | 0.213 | 0.203
973.0195129 | 0.202 | 0.205
974.015352 | 0.183 | 0.202
975.0205739 | 0.218 | 0.212
976.0223072 | 0.221 | 0.188
977.0168321 | 0.211 | 0.223
978.0180881 | 0.216 | 0.222
979.0180168 | 0.217 | 0.191
980.0148401 | 0.201 | 0.223
981.0164611 | 0.222 | 0.235
982.0151713 | 0.208 | 0.21
983.0157979 | 0.195 | 0.213
984.0151434 | 0.208 | 0.218
985.0170274 | 0.206 | 0.202
986.0158138 | 0.198 | 0.211
987.0154316 | 0.223 | 0.202
988.0209119 | 0.218 | 0.189
989.0205216 | 0.21 | 0.201
990.0192702 | 0.212 | 0.203
991.0180972 | 0.197 | 0.19
992.0177622 | 0.191 | 0.19
993.0153763 | 0.197 | 0.196
994.0163748 | 0.196 | 0.189
995.0158877 | 0.201 | 0.204
996.01841 | 0.207 | 0.205
997.0190678 | 0.203 | 0.199
998.0214043 | 0.205 | 0.215
999.0333622 | 0.223 | 0.204
1000.040998 | 0.21 | 0.204
1001.049259 | 0.204 | 0.226
1002.053011 | 0.204 | 0.23
1003.053921 | 0.188 | 0.219
1004.058704 | 0.194 | 0.217
1005.058088 | 0.203 | 0.221
1006.016634 | 0.193 | 0.214
1007.087786 | 0.194 | 0.213
1008.105986 | 0.2 | 0.222
1009.11566 | 0.193 | 0.218
1010.145352 | 0.192 | 0.216
1011.015353 | 0.213 | 0.204
1012.022677 | 0.211 | 0.205
1013.026021 | 0.199 | 0.204
1014.017363 | 0.216 | 0.203
1015.017526 | 0.213 | 0.217
1016.032857 | 0.204 | 0.218
1017.01622 | 0.206 | 0.213
1018.018525 | 0.207 | 0.219
1019.018361 | 0.214 | 0.213
1020.062239 | 0.224 | 0.217
1021.016286 | 0.233 | 0.212
1022.017273 | 0.223 | 0.21
1023.018147 | 0.227 | 0.209
1024.015698 | 0.211 | 0.19
1025.016751 | 0.234 | 0.203
1026.03594 | 0.24 | 0.203
1027.022813 | 0.221 | 0.211
1028.017079 | 0.218 | 0.197
1029.0211 | 0.207 | 0.215
1030.01649 | 0.186 | 0.213
1031.020088 | 0.216 | 0.204
1032.017627 | 0.199 | 0.197
1033.020004 | 0.197 | 0.206
1034.01684 | 0.199 | 0.197
1035.016298 | 0.203 | 0.194
1036.018437 | 0.215 | 0.213
1037.034334 | 0.224 | 0.218
1038.020882 | 0.212 | 0.202
1039.039385 | 0.216 | 0.221
1040.036446 | 0.214 | 0.21
1041.040193 | 0.207 | 0.199
1042.042523 | 0.212 | 0.219
1043.035422 | 0.21 | 0.218
1044.048549 | 0.195 | 0.215
1045.048271 | 0.188 | 0.211
1046.054842 | 0.189 | 0.197
1047.090668 | 0.188 | 0.207
1048.02084 | 0.202 | 0.218
1049.023879 | 0.181 | 0.213
1050.019855 | 0.174 | 0.216
1051.021407 | 0.207 | 0.206
1052.017944 | 0.209 | 0.21
1053.017258 | 0.189 | 0.218
1054.022355 | 0.224 | 0.215
1055.019264 | 0.207 | 0.223
1056.01688 | 0.208 | 0.213
1057.019249 | 0.235 | 0.202
1058.018882 | 0.23 | 0.223
1059.0199 | 0.219 | 0.212
1060.021432 | 0.218 | 0.214
1061.016955 | 0.204 | 0.202
1062.018007 | 0.217 | 0.188
1063.021984 | 0.198 | 0.195
1064.023696 | 0.196 | 0.204
1065.021398 | 0.201 | 0.213
1066.017251 | 0.19 | 0.212
1067.084047 | 0.207 | 0.21
1068.090683 | 0.21 | 0.208
1069.11244 | 0.193 | 0.201
1070.294284 | 0.205 | 0.213
1071.034535 | 0.216 | 0.196
1072.018741 | 0.204 | 0.222
1073.016237 | 0.215 | 0.233
1074.027246 | 0.204 | 0.23
1075.01715 | 0.188 | 0.203
1076.017453 | 0.209 | 0.215
1077.019192 | 0.193 | 0.206
1078.021019 | 0.182 | 0.208
1079.034939 | 0.203 | 0.212
1080.025863 | 0.192 | 0.196
1081.05219 | 0.197 | 0.197
1082.054311 | 0.212 | 0.173
1083.058243 | 0.208 | 0.214
1084.026715 | 0.205 | 0.204
1085.020668 | 0.217 | 0.212
1086.022626 | 0.215 | 0.202
1087.023861 | 0.215 | 0.217
1088.020329 | 0.22 | 0.221
1089.02171 | 0.209 | 0.247
1090.022743 | 0.216 | 0.234
1091.017691 | 0.207 | 0.231
1092.017319 | 0.211 | 0.23
1093.017327 | 0.208 | 0.213
1094.017186 | 0.191 | 0.209
1095.021343 | 0.209 | 0.195
1096.034669 | 0.205 | 0.189
1097.021649 | 0.188 | 0.197
1098.019226 | 0.2 | 0.193
1099.019734 | 0.196 | 0.185
1100.020914 | 0.185 | 0.186
1101.019798 | 0.185 | 0.194
1102.016354 | 0.2 | 0.206
1103.017169 | 0.189 | 0.191
1104.020231 | 0.205 | 0.203
1105.017136 | 0.208 | 0.231
1106.018162 | 0.211 | 0.247
1107.020782 | 0.22 | 0.255
1108.018199 | 0.216 | 0.219
1109.060947 | 0.224 | 0.227
1110.021813 | 0.213 | 0.205
1111.018203 | 0.213 | 0.205
1112.018373 | 0.216 | 0.203
1113.01893 | 0.2 | 0.192
1114.018279 | 0.202 | 0.194
1115.017499 | 0.21 | 0.185
1116.039687 | 0.213 | 0.184
1117.021456 | 0.203 | 0.188
1118.024043 | 0.205 | 0.189
1119.040181 | 0.2 | 0.197
1120.032663 | 0.199 | 0.201
1121.019561 | 0.191 | 0.219
1122.058313 | 0.196 | 0.197
1123.022333 | 0.187 | 0.213
1124.01936 | 0.174 | 0.233
1125.017879 | 0.212 | 0.228
1126.037117 | 0.213 | 0.209
1127.088253 | 0.17 | 0.218
1128.091274 | 0.202 | 0.246
1129.26989 | 0.203 | 0.231
1130.119069 | 0.193 | 0.224
1131.01874 | 0.204 | 0.228
1132.02255 | 0.199 | 0.216
1133.022886 | 0.194 | 0.208
1134.020732 | 0.215 | 0.229
1135.01778 | 0.204 | 0.208
1136.019601 | 0.182 | 0.221
1137.018358 | 0.202 | 0.209
1138.020396 | 0.209 | 0.208
1139.022356 | 0.205 | 0.214
1140.022467 | 0.19 | 0.219
1141.02027 | 0.199 | 0.204
1142.018686 | 0.228 | 0.225
1143.020922 | 0.225 | 0.216
1144.01969 | 0.216 | 0.184
1145.019019 | 0.224 | 0.21
1146.01795 | 0.206 | 0.183
1147.018296 | 0.212 | 0.18
1148.018896 | 0.201 | 0.196
1149.021902 | 0.205 | 0.202
1150.022918 | 0.204 | 0.198
1151.018421 | 0.22 | 0.195
1152.030355 | 0.21 | 0.193
1153.023762 | 0.22 | 0.215
1154.038432 | 0.197 | 0.2
1155.037318 | 0.222 | 0.194
1156.054181 | 0.216 | 0.196
1157.021372 | 0.198 | 0.224
1158.023598 | 0.202 | 0.225
1159.019613 | 0.178 | 0.213
1160.023383 | 0.173 | 0.199
1161.022644 | 0.191 | 0.217
1162.018435 | 0.189 | 0.222
1163.018823 | 0.165 | 0.221
1164.018765 | 0.219 | 0.2
1165.018727 | 0.223 | 0.226
1166.019587 | 0.202 | 0.231
1167.018369 | 0.251 | 0.232
1168.019595 | 0.242 | 0.227
1169.022887 | 0.225 | 0.234
1170.024133 | 0.233 | 0.228
1171.021525 | 0.193 | 0.239
1172.021871 | 0.205 | 0.247
1173.020073 | 0.199 | 0.232
1174.029878 | 0.21 | 0.22
1175.020304 | 0.21 | 0.219
1176.019512 | 0.209 | 0.22
1177.024553 | 0.217 | 0.216
1178.020321 | 0.203 | 0.207
1179.023566 | 0.192 | 0.199
1180.018656 | 0.211 | 0.206
1181.0201 | 0.188 | 0.207
1182.018526 | 0.187 | 0.206
1183.018515 | 0.19 | 0.202
1184.018656 | 0.191 | 0.212
1185.019059 | 0.215 | 0.2
1186.018867 | 0.214 | 0.198
1187.091363 | 0.187 | 0.204
1188.260636 | 0.211 | 0.205
1189.101027 | 0.208 | 0.191
1190.124804 | 0.204 | 0.193
1191.024873 | 0.223 | 0.205
1192.021611 | 0.196 | 0.204
1193.051116 | 0.204 | 0.208
1194.085854 | 0.197 | 0.22
1195.038481 | 0.192 | 0.221
1196.045899 | 0.191 | 0.2
1197.041879 | 0.193 | 0.226
1198.051394 | 0.189 | 0.237
1199.066372 | 0.187 | 0.211
1200.06926 | 0.197 | 0.216
1201.022151 | 0.182 | 0.213
1202.019903 | 0.227 | 0.218
1203.019514 | 0.231 | 0.2
1204.021537 | 0.232 | 0.188
1205.021206 | 0.227 | 0.201
1206.023629 | 0.231 | 0.214
1207.022572 | 0.216 | 0.196
1208.020272 | 0.225 | 0.212
1209.024353 | 0.212 | 0.216
1210.022041 | 0.213 | 0.212
1211.019695 | 0.219 | 0.216
1212.037831 | 0.197 | 0.207
1213.021824 | 0.205 | 0.208
1214.019848 | 0.2 | 0.209
1215.020436 | 0.196 | 0.206
1216.02125 | 0.22 | 0.202
1217.022924 | 0.202 | 0.199
1218.020377 | 0.186 | 0.197
1219.021886 | 0.208 | 0.199
1220.02047 | 0.208 | 0.213
1221.02073 | 0.214 | 0.211
1222.02084 | 0.21 | 0.201
1223.023505 | 0.19 | 0.218
1224.022256 | 0.21 | 0.228
1225.020143 | 0.204 | 0.206
1226.020695 | 0.204 | 0.207
1227.020965 | 0.216 | 0.202
1228.019832 | 0.209 | 0.198
1229.023108 | 0.198 | 0.205
1230.024392 | 0.204 | 0.193
1231.02225 | 0.192 | 0.193
1232.020317 | 0.192 | 0.208
1233.020746 | 0.209 | 0.219
1234.021498 | 0.193 | 0.217
1235.029944 | 0.186 | 0.208
1236.043426 | 0.21 | 0.203
1237.039626 | 0.202 | 0.219
1238.052408 | 0.207 | 0.205
1239.065063 | 0.215 | 0.21
1240.023383 | 0.211 | 0.201
1241.024862 | 0.238 | 0.211
1242.029102 | 0.242 | 0.223
1243.02014 | 0.228 | 0.212
1244.020785 | 0.24 | 0.231
1245.020265 | 0.22 | 0.207
1246.021414 | 0.227 | 0.202
1247.09639 | 0.224 | 0.218
1248.270777 | 0.205 | 0.215
1249.115179 | 0.216 | 0.214
1250.133773 | 0.202 | 0.217
1251.025834 | 0.212 | 0.214
1252.021399 | 0.204 | 0.206
1253.022347 | 0.187 | 0.213
1254.021512 | 0.168 | 0.218
1255.024125 | 0.228 | 0.22
1256.025125 | 0.209 | 0.236
1257.026001 | 0.211 | 0.238
1258.02418 | 0.223 | 0.212
1259.025439 | 0.2 | 0.226
1260.067697 | 0.217 | 0.225
1261.021197 | 0.193 | 0.219
1262.023046 | 0.193 | 0.208
1263.022036 | 0.186 | 0.211
1264.01988 | 0.177 | 0.194
1265.021998 | 0.197 | 0.211
1266.021621 | 0.195 | 0.191
1267.020042 | 0.197 | 0.194
1268.021448 | 0.203 | 0.211
1269.02404 | 0.21 | 0.203
1270.021675 | 0.209 | 0.218
1271.02165 | 0.193 | 0.222
1272.031592 | 0.189 | 0.208
1273.021986 | 0.208 | 0.2
1274.021014 | 0.204 | 0.216
1275.029885 | 0.189 | 0.217
1276.021219 | 0.212 | 0.211
1277.023405 | 0.201 | 0.222
1278.042282 | 0.196 | 0.208
1279.042571 | 0.197 | 0.221
1280.040999 | 0.207 | 0.218
1281.061331 | 0.209 | 0.202
1282.045906 | 0.213 | 0.207
1283.054305 | 0.219 | 0.208
1284.021304 | 0.208 | 0.199
1285.021197 | 0.212 | 0.204
1286.02141 | 0.222 | 0.197
1287.023024 | 0.224 | 0.209
1288.025579 | 0.235 | 0.207
1289.026011 | 0.216 | 0.194
1290.024032 | 0.203 | 0.215
1291.022905 | 0.205 | 0.216
1292.021191 | 0.21 | 0.212
1293.022434 | 0.213 | 0.221
1294.022534 | 0.21 | 0.216
1295.021015 | 0.205 | 0.206
1296.022182 | 0.19 | 0.216
1297.021583 | 0.211 | 0.212
1298.023033 | 0.212 | 0.209
1299.023896 | 0.207 | 0.222
1300.024648 | 0.22 | 0.209
1301.023636 | 0.215 | 0.215
1302.022686 | 0.22 | 0.214
1303.023561 | 0.226 | 0.207
1304.02039 | 0.209 | 0.213
1305.021657 | 0.207 | 0.21
1306.020221 | 0.188 | 0.204
1307.094991 | 0.187 | 0.2
1308.102976 | 0.184 | 0.195
1309.118373 | 0.195 | 0.202
1310.301952 | 0.208 | 0.197
1311.024056 | 0.189 | 0.196
1312.041341 | 0.195 | 0.212
1313.020975 | 0.227 | 0.205
1314.030779 | 0.213 | 0.212
1315.058962 | 0.221 | 0.206
1316.038584 | 0.227 | 0.205
1317.038489 | 0.196 | 0.183
1318.047496 | 0.198 | 0.186
1319.061337 | 0.19 | 0.206
1320.072449 | 0.188 | 0.186
1321.057111 | 0.188 | 0.209
1322.06288 | 0.185 | 0.199
1323.021884 | 0.189 | 0.191
1324.028728 | 0.184 | 0.187
1325.027126 | 0.187 | 0.187
1326.024753 | 0.192 | 0.201
1327.026361 | 0.188 | 0.194
1328.022021 | 0.214 | 0.217
1329.025853 | 0.21 | 0.218
1330.022601 | 0.217 | 0.212
1331.02303 | 0.214 | 0.216
1332.021224 | 0.219 | 0.243
1333.021855 | 0.217 | 0.236
1334.023947 | 0.202 | 0.224
1335.024233 | 0.203 | 0.218
1336.022007 | 0.195 | 0.227
1337.02334 | 0.212 | 0.214
1338.022586 | 0.207 | 0.212
1339.027233 | 0.193 | 0.213
1340.026638 | 0.211 | 0.208
1341.027822 | 0.211 | 0.218
1342.022563 | 0.196 | 0.207
1343.023538 | 0.207 | 0.206
1344.023653 | 0.198 | 0.198
1345.023146 | 0.203 | 0.22
1346.022389 | 0.193 | 0.198
1347.022738 | 0.194 | 0.198
1348.023809 | 0.218 | 0.215
1349.025527 | 0.211 | 0.2
1350.025914 | 0.212 | 0.194
1351.028256 | 0.219 | 0.194
1352.029755 | 0.22 | 0.203
1353.026839 | 0.219 | 0.211
1354.02482 | 0.205 | 0.195
1355.022202 | 0.2 | 0.209
1356.024704 | 0.207 | 0.208
1357.031698 | 0.19 | 0.204
1358.022055 | 0.192 | 0.193
1359.055577 | 0.192 | 0.219
1360.025112 | 0.185 | 0.215
1361.056622 | 0.181 | 0.201
1362.064074 | 0.203 | 0.203
1363.022918 | 0.209 | 0.213
1364.022439 | 0.221 | 0.218
1365.024653 | 0.212 | 0.21
1366.02547 | 0.202 | 0.213
1367.096796 | 0.209 | 0.221
1368.100302 | 0.222 | 0.209
1369.2779 | 0.22 | 0.197
1370.126714 | 0.208 | 0.22
1371.023047 | 0.246 | 0.204
1372.023551 | 0.198 | 0.205
1373.02171 | 0.216 | 0.211
1374.023466 | 0.193 | 0.211
1375.022795 | 0.19 | 0.192
1376.022004 | 0.207 | 0.204
1377.024495 | 0.195 | 0.218
1378.022335 | 0.216 | 0.219
1379.02989 | 0.225 | 0.218
1380.028262 | 0.204 | 0.216
1381.027889 | 0.216 | 0.21
1382.026392 | 0.194 | 0.227
1383.052343 | 0.217 | 0.228
1384.024909 | 0.205 | 0.211
1385.029255 | 0.19 | 0.203
1386.065161 | 0.187 | 0.222
1387.023627 | 0.184 | 0.217
1388.025366 | 0.182 | 0.2
1389.025143 | 0.195 | 0.209
1390.026166 | 0.184 | 0.198
1391.02718 | 0.18 | 0.193
1392.026609 | 0.209 | 0.212
1393.023901 | 0.203 | 0.194
1394.027263 | 0.2 | 0.189
1395.032351 | 0.214 | 0.206
1396.03036 | 0.207 | 0.21
1397.033191 | 0.237 | 0.204
1398.045413 | 0.243 | 0.19
1399.055391 | 0.222 | 0.2
1400.024439 | 0.225 | 0.206
1401.028395 | 0.209 | 0.215
1402.023413 | 0.21 | 0.224
1403.024096 | 0.199 | 0.201
1404.023695 | 0.201 | 0.204
1405.022974 | 0.201 | 0.204
1406.024189 | 0.197 | 0.219
1407.025193 | 0.196 | 0.216
1408.027696 | 0.18 | 0.203
1409.028921 | 0.207 | 0.213
1410.02622 | 0.211 | 0.207
1411.024103 | 0.197 | 0.219
1412.024237 | 0.194 | 0.209
1413.024352 | 0.202 | 0.213
1414.026975 | 0.21 | 0.217
1415.028016 | 0.202 | 0.221
1416.028 | 0.211 | 0.23
1417.02699 | 0.207 | 0.216
1418.031728 | 0.206 | 0.22
1419.026173 | 0.206 | 0.224
1420.023773 | 0.186 | 0.227
1421.030724 | 0.215 | 0.215
1422.026207 | 0.214 | 0.216
1423.026715 | 0.21 | 0.219
1424.024183 | 0.218 | 0.206
1425.030405 | 0.205 | 0.19
1426.027691 | 0.212 | 0.203
1427.097352 | 0.208 | 0.215
1428.265037 | 0.2 | 0.214
1429.10945 | 0.2 | 0.203
1430.125881 | 0.201 | 0.206
1431.028489 | 0.199 | 0.204
1432.029711 | 0.185 | 0.211
1433.039075 | 0.204 | 0.216
1434.032923 | 0.208 | 0.217
1435.036999 | 0.195 | 0.221
1436.046221 | 0.181 | 0.233
1437.054764 | 0.189 | 0.23
1438.063488 | 0.183 | 0.222
1439.063582 | 0.189 | 0.223
1440.067813 | 0.191 | 0.228
1441.073648 | 0.191 | 0.213
1442.024692 | 0.193 | 0.223
1443.027554 | 0.19 | 0.215
1444.029966 | 0.189 | 0.196
1445.028335 | 0.205 | 0.207
1446.027311 | 0.192 | 0.212
1447.027799 | 0.198 | 0.207
1448.029576 | 0.212 | 0.192
1449.027453 | 0.214 | 0.2
1450.027537 | 0.21 | 0.21
1451.02664 | 0.198 | 0.212
1452.02635 | 0.192 | 0.208
1453.023805 | 0.192 | 0.215
1454.026234 | 0.199 | 0.227
1455.028872 | 0.195 | 0.204
1456.029229 | 0.205 | 0.216
1457.024994 | 0.215 | 0.22
1458.025095 | 0.216 | 0.21
1459.027479 | 0.222 | 0.228
1460.024436 | 0.2 | 0.223
1461.024305 | 0.223 | 0.217
1462.024268 | 0.233 | 0.221
1463.047611 | 0.235 | 0.208
1464.02801 | 0.226 | 0.213
1465.024542 | 0.183 | 0.21
1466.025125 | 0.25 | 0.203
1467.029855 | 0.216 | 0.191
1468.028385 | 0.206 | 0.191
1469.028167 | 0.204 | 0.199
1470.032779 | 0.225 | 0.187
1471.040864 | 0.227 | 0.194
1472.030245 | 0.218 | 0.189
1473.033236 | 0.219 | 0.187
1474.025828 | 0.207 | 0.199
1475.025933 | 0.211 | 0.214
1476.032926 | 0.208 | 0.206
1477.042473 | 0.193 | 0.206
1478.048557 | 0.205 | 0.2
1479.031945 | 0.191 | 0.217
1480.066253 | 0.194 | 0.231
1481.06969 | 0.201 | 0.222
1482.027452 | 0.19 | 0.232
1483.024507 | 0.182 | 0.209
1484.025167 | 0.209 | 0.213
1485.026553 | 0.182 | 0.215
1486.028495 | 0.214 | 0.195
1487.10185 | 0.204 | 0.211
1488.101949 | 0.195 | 0.211
1489.120049 | 0.206 | 0.216
1490.146915 | 0.217 | 0.211
1491.032559 | 0.223 | 0.215
1492.028429 | 0.208 | 0.219
1493.02955 | 0.212 | 0.196
1494.028018 | 0.21 | 0.196
1495.029442 | 0.206 | 0.198
1496.026758 | 0.204 | 0.168
1497.025623 | 0.208 | 0.187
1498.027007 | 0.196 | 0.184
1499.028795 | 0.192 | 0.176
1500.027357 | 0.19 | 0.192
1501.071646 | 0.196 | 0.189
1502.027414 | 0.193 | 0.193
1503.026294 | 0.213 | 0.209
1504.027014 | 0.206 | 0.21
1505.025588 | 0.182 | 0.213
1506.024652 | 0.186 | 0.219
1507.024539 | 0.195 | 0.232
1508.025764 | 0.211 | 0.231
1509.028146 | 0.205 | 0.233
1510.026357 | 0.191 | 0.229
1511.02856 | 0.23 | 0.226
1512.029892 | 0.207 | 0.228
1513.07791 | 0.212 | 0.218
1514.045421 | 0.22 | 0.208
1515.037455 | 0.208 | 0.221
1516.032749 | 0.204 | 0.237
1517.041119 | 0.19 | 0.221
1518.051112 | 0.198 | 0.217
1519.052927 | 0.191 | 0.221
1520.058563 | 0.196 | 0.201
1521.06676 | 0.194 | 0.21
1522.026459 | 0.184 | 0.191
1523.02559 | 0.178 | 0.187
1524.026512 | 0.194 | 0.186
1525.027078 | 0.189 | 0.188
1526.026918 | 0.206 | 0.196
1527.030011 | 0.205 | 0.202
1528.026294 | 0.208 | 0.186
1529.029287 | 0.213 | 0.208
1530.028768 | 0.203 | 0.213
1531.028502 | 0.218 | 0.218
1532.031663 | 0.216 | 0.22
1533.02948 | 0.19 | 0.237
1534.026659 | 0.186 | 0.25
1535.025822 | 0.182 | 0.232
1536.025674 | 0.174 | 0.233
1537.026249 | 0.182 | 0.215
1538.025456 | 0.164 | 0.212
1539.032767 | 0.192 | 0.22
1540.043395 | 0.183 | 0.206
1541.041368 | 0.182 | 0.205
1542.027617 | 0.199 | 0.199
1543.032085 | 0.202 | 0.2
1544.033575 | 0.19 | 0.19
1545.030462 | 0.211 | 0.183
1546.02535 | 0.207 | 0.197
1547.100655 | 0.206 | 0.2
1548.101606 | 0.213 | 0.211
1549.116583 | 0.209 | 0.195
1550.303016 | 0.223 | 0.217
1551.031979 | 0.193 | 0.212
1552.03087 | 0.281 | 0.209
1553.055473 | 0.198 | 0.206
1554.03501 | 0.219 | 0.207
1555.038316 | 0.217 | 0.212
1556.050501 | 0.217 | 0.224
1557.055181 | 0.218 | 0.213
1558.061578 | 0.218 | 0.217
1559.074076 | 0.214 | 0.216
1560.029804 | 0.233 | 0.203
1561.059228 | 0.223 | 0.217
1562.027566 | 0.216 | 0.202
1563.026722 | 0.214 | 0.265
1564.030676 | 0.211 | 0.209
1565.030225 | 0.192 | 0.196
1566.030135 | 0.215 | 0.189
1567.029462 | 0.184 | 0.186
1568.029569 | 0.186 | 0.203
1569.029057 | 0.19 | 0.193
1570.028743 | 0.19 | 0.192
1571.029923 | 0.213 | 0.204
1572.029563 | 0.196 | 0.214
1573.045624 | 0.194 | 0.222
1574.028058 | 0.216 | 0.206
1575.033458 | 0.189 | 0.212
1576.031555 | 0.223 | 0.209
1577.031525 | 0.214 | 0.223
1578.031349 | 0.218 | 0.218
1579.02742 | 0.229 | 0.223
1580.027027 | 0.21 | 0.22
1581.027607 | 0.223 | 0.223
1582.026685 | 0.192 | 0.215
1583.028376 | 0.197 | 0.196
1584.028451 | 0.193 | 0.228
1585.028461 | 0.209 | 0.221
1586.029392 | 0.194 | 0.202
1587.029262 | 0.184 | 0.209
1588.032917 | 0.206 | 0.2
1589.032895 | 0.205 | 0.199
1590.037051 | 0.222 | 0.206
1591.031163 | 0.226 | 0.212
1592.025834 | 0.185 | 0.201
1593.028841 | 0.201 | 0.184
1594.027499 | 0.2 | 0.187
1595.039913 | 0.18 | 0.164
1596.052381 | 0.173 | 0.206
1597.057418 | 0.156 | 0.221
1598.069887 | 0.149 | 0.217
1599.074658 | 0.188 | 0.192
1600.030797 | 0.193 | 0.223
1601.02829 | 0.188 | 0.224
1602.026748 | 0.177 | 0.236
1603.027747 | 0.199 | 0.214
1604.049322 | 0.213 | 0.221
1605.02764 | 0.207 | 0.231
1606.028326 | 0.223 | 0.217
1607.100298 | 0.216 | 0.226
1608.101548 | 0.219 | 0.214
1609.285713 | 0.225 | 0.21
1610.129928 | 0.203 | 0.202
1611.026026 | 0.2 | 0.212
1612.029578 | 0.196 | 0.207
1613.027003 | 0.209 | 0.2
1614.027077 | 0.189 | 0.187
1615.026219 | 0.223 | 0.211
1616.030718 | 0.212 | 0.198
1617.031552 | 0.203 | 0.185
1618.028513 | 0.201 | 0.194
1619.033261 | 0.208 | 0.179
1620.029172 | 0.213 | 0.209
1621.068046 | 0.22 | 0.209
1622.027832 | 0.22 | 0.184
1623.028573 | 0.208 | 0.2
1624.028128 | 0.204 | 0.193
1625.028313 | 0.207 | 0.206
1626.028003 | 0.195 | 0.22
1627.027558 | 0.21 | 0.205
1628.045653 | 0.196 | 0.214
1629.031046 | 0.212 | 0.209
1630.028914 | 0.205 | 0.198
1631.03137 | 0.19 | 0.204
1632.034217 | 0.2 | 0.208
1633.033188 | 0.2 | 0.186
1634.041376 | 0.195 | 0.187
1635.041996 | 0.187 | 0.192
1636.049542 | 0.207 | 0.2
1637.060999 | 0.203 | 0.198
1638.09153 | 0.2 | 0.215
1639.080257 | 0.199 | 0.218
1640.054259 | 0.196 | 0.227
1641.03238 | 0.21 | 0.232
1642.02821 | 0.202 | 0.235
1643.028312 | 0.218 | 0.218
1644.029064 | 0.212 | 0.228
1645.027403 | 0.196 | 0.224
1646.029071 | 0.197 | 0.231
1647.029088 | 0.192 | 0.211
1648.029561 | 0.198 | 0.201
1649.033518 | 0.2 | 0.209
1650.032266 | 0.21 | 0.217
1651.02848 | 0.193 | 0.195
1652.029082 | 0.208 | 0.205
1653.02869 | 0.2 | 0.202
1654.031372 | 0.191 | 0.204
1655.030199 | 0.193 | 0.202
1656.034392 | 0.21 | 0.212
1657.029183 | 0.218 | 0.216
1658.028962 | 0.19 | 0.215
1659.052216 | 0.191 | 0.202
1660.031371 | 0.198 | 0.223
1661.030628 | 0.197 | 0.215
1662.028324 | 0.206 | 0.216
1663.027873 | 0.191 | 0.214
1664.028152 | 0.222 | 0.211
1665.039786 | 0.219 | 0.217
1666.02822 | 0.21 | 0.207
1667.108212 | 0.212 | 0.215
1668.282312 | 0.212 | 0.211
1669.129742 | 0.203 | 0.199
1670.140682 | 0.201 | 0.192
1671.037697 | 0.195 | 0.207
1672.043555 | 0.197 | 0.198
1673.033492 | 0.196 | 0.208
1674.058875 | 0.191 | 0.207
1675.055084 | 0.191 | 0.2
1676.057696 | 0.202 | 0.204
1677.064086 | 0.189 | 0.197
1678.029357 | 0.216 | 0.19
1679.034422 | 0.207 | 0.211
1680.031343 | 0.207 | 0.228
1681.063797 | 0.196 | 0.221
1682.032883 | 0.195 | 0.215
1683.030938 | 0.193 | 0.214
1684.084658 | 0.209 | 0.22
1685.148086 | 0.192 | 0.215
1686.031124 | 0.178 | 0.224
1687.028652 | 0.191 | 0.222
1688.033517 | 0.201 | 0.213
1689.035748 | 0.207 | 0.233
1690.035053 | 0.198 | 0.22
1691.032978 | 0.207 | 0.219
1692.035323 | 0.211 | 0.215
1693.041024 | 0.196 | 0.203
1694.032024 | 0.2 | 0.22
1695.032077 | 0.213 | 0.212
1696.029601 | 0.219 | 0.198
1697.046507 | 0.214 | 0.192
1698.030478 | 0.214 | 0.179
1699.030491 | 0.206 | 0.189
1700.033177 | 0.2 | 0.185
1701.041845 | 0.194 | 0.2
1702.031246 | 0.193 | 0.184
1703.034409 | 0.19 | 0.213
1704.035262 | 0.186 | 0.197
1705.03285 | 0.196 | 0.184
1706.032095 | 0.185 | 0.204
1707.034651 | 0.18 | 0.223
1708.029655 | 0.194 | 0.223
1709.029781 | 0.198 | 0.216
1710.03251 | 0.191 | 0.228
1711.034125 | 0.222 | 0.238
1712.029456 | 0.216 | 0.214
1713.030289 | 0.213 | 0.218
1714.04574 | 0.222 | 0.202
1715.044017 | 0.219 | 0.196
1716.044563 | 0.227 | 0.2
1717.051737 | 0.213 | 0.211
1718.066717 | 0.208 | 0.199
1719.036067 | 0.196 | 0.189
1720.030535 | 0.216 | 0.208
1721.03138 | 0.204 | 0.219
1722.03389 | 0.209 | 0.214
1723.030947 | 0.206 | 0.22
1724.029997 | 0.194 | 0.224
1725.029148 | 0.203 | 0.23
1726.032309 | 0.192 | 0.208
1727.105418 | 0.204 | 0.214
1728.112407 | 0.193 | 0.233
1729.1289 | 0.183 | 0.211
1730.146291 | 0.201 | 0.207
1731.041294 | 0.189 | 0.2
1732.032136 | 0.19 | 0.199
1733.032649 | 0.195 | 0.194
1734.033381 | 0.187 | 0.204
1735.034731 | 0.212 | 0.211
1736.034422 | 0.214 | 0.215
1737.033755 | 0.203 | 0.223
1738.030394 | 0.211 | 0.224
1739.034409 | 0.213 | 0.211
1740.033652 | 0.221 | 0.22
1741.072297 | 0.211 | 0.229
1742.031958 | 0.21 | 0.22
1743.030981 | 0.201 | 0.229
1744.030809 | 0.191 | 0.209
1745.030626 | 0.208 | 0.207
1746.031105 | 0.193 | 0.21
1747.031206 | 0.208 | 0.195
1748.030996 | 0.192 | 0.176
1749.034586 | 0.209 | 0.222
1750.030528 | 0.193 | 0.183
1751.030284 | 0.186 | 0.198
1752.043831 | 0.186 | 0.206
1753.038574 | 0.196 | 0.204
1754.049205 | 0.208 | 0.193
1755.052514 | 0.196 | 0.194
1756.056158 | 0.181 | 0.213
1757.071959 | 0.195 | 0.21
1758.071898 | 0.214 | 0.204
1759.034657 | 0.199 | 0.23
1760.031175 | 0.193 | 0.229
1761.0308 | 0.196 | 0.226
1762.031903 | 0.189 | 0.221
1763.032378 | 0.197 | 0.232
1764.032301 | 0.2 | 0.237
1765.287255 | 0.192 | 0.223
1766.031068 | 0.205 | 0.221
1767.036788 | 0.182 | 0.191
1768.035445 | 0.201 | 0.199
1769.036086 | 0.198 | 0.215
1770.033685 | 0.212 | 0.202
1771.030163 | 0.18 | 0.2
1772.030503 | 0.205 | 0.206
1773.032147 | 0.19 | 0.194
1774.032769 | 0.174 | 0.186
1775.033315 | 0.208 | 0.202
1776.032678 | 0.206 | 0.212
1777.033035 | 0.191 | 0.214
1778.035358 | 0.19 | 0.199
1779.03649 | 0.22 | 0.213
1780.03171 | 0.21 | 0.21
1781.032737 | 0.194 | 0.192
1782.033138 | 0.207 | 0.234
1783.033947 | 0.213 | 0.208
1784.033197 | 0.195 | 0.201
1785.032119 | 0.198 | 0.218
1786.031746 | 0.194 | 0.217
1787.1078 | 0.189 | 0.203
1788.106368 | 0.184 | 0.219
1789.119378 | 0.194 | 0.208
1790.306051 | 0.212 | 0.211
1791.054736 | 0.188 | 0.208
1792.058568 | 0.222 | 0.21
1793.064421 | 0.212 | 0.197
1794.033642 | 0.23 | 0.218
1795.032491 | 0.22 | 0.201
1796.031234 | 0.247 | 0.206
1797.031941 | 0.22 | 0.203
1798.030225 | 0.213 | 0.196
1799.034034 | 0.204 | 0.217